## Sheet1
试验号 | 树脂含量 | 固化温度 | 减量程度 | 断裂强力 | 断裂伸长量 | 撕裂强力 | 透气率 | 透湿率 | 柔软度 | 折皱回复率
1 | 15 | 100 | 0 | 1781.9181 | 1.06 | 178.1959 | 178.76 | 3180.212014 | 1.18 | 149.627
2 | 15 | 110 | 10 | 1142.4154 | 0.89 | 115.2587 | 205.58 | 3137.809187 | 2.13 | 157.797
3 | 15 | 120 | 20 | 1199.74011 | 0.9 | 97.5284 | 124.7 | 2968.19788 | 2.9 | 162.297
4 | 15 | 130 | 30 | 1218.922 | 0.97 | 102.33452 | 85.72 | 2968.19788 | 3.44 | 165.035
5 | 20 | 100 | 10 | 1164.56934 | 0.89 | 110.22 | 317.56 | 2612.014134 | 2.04 | 157.11
6 | 20 | 110 | 0 | 1652.4389 | 1.05 | 159.93 | 206.4 | 2586.572438 | 1 | 151.45
7 | 20 | 120 | 30 | 1211.408 | 0.92 | 104.691 | 137.4 | 2522.968198 | 3.03 | 165.57
8 | 20 | 130 | 20 | 1233.107 | 0.93 | 111.1145 | 142.01 | 2734.982332 | 2.9 | 168.04
9 | 25 | 100 | 20 | 1182.962 | 0.85 | 87.651 | 170.3 | 2544.169611 | 2.18 | 163.2
10 | 25 | 110 | 30 | 1248.54871 | 0.96 | 90.034 | 88.75 | 2671.378092 | 2.83 | 166.06
11 | 25 | 120 | 0 | 1759.6982 | 1.08 | 151.931 | 183.7 | 2247.349823 | 0.9 | 155.22
12 | 25 | 130 | 10 | 1214.9815 | 0.9 | 107.568 | 279.7 | 2395.759717 | 1.62 | 159.39
13 | 30 | 100 | 30 | 1249.2589 | 0.91 | 91.924 | 96.95 | 2565.371025 | 2.87 | 162.445
14 | 30 | 110 | 20 | 1250.4569 | 0.91 | 114.703 | 212.18 | 2141.342756 | 1.7 | 162.34
15 | 30 | 120 | 10 | 1207.59863 | 0.81 | 104.1257 | 314.28 | 2204.946996 | 1.46 | 158.65
16 | 30 | 130 | 0 | 1730.8907 | 1.01 | 146.5581 | 159.42 | 2098.939929 | 0.85 | 152.26