## Sheet1
试验号 | 树脂含量 | 固化温度 | 减量程度 | 断裂强力 | 断裂伸长量 | 撕裂强力 | 透气率 | 透湿率 | 柔软度 | 折皱回复率
1 | 0 | 0 | 0 | 1 | 0.9259259 | 1 | 0.4013112 | 1 | 0.1274131 | 0
2 | 0 | 0.3333333 | 0.3333333 | 0 | 0.2962963 | 0.3049062 | 0.5169945 | 0.9607843 | 0.4942085 | 0.4437082
3 | 0 | 0.6666667 | 0.6666667 | 0.08963951 | 0.3333333 | 0.1090884 | 0.1681332 | 0.8039216 | 0.7915058 | 0.6881008
4 | 0 | 1 | 1 | 0.1196345 | 0.5925926 | 0.1621684 | 0 | 0.8039216 | 1 | 0.8368001
5 | 0.3333333 | 0 | 0.3333333 | 0.03464245 | 0.2962963 | 0.2492576 | 1 | 0.4745098 | 0.4594595 | 0.4063977
6 | 0.3333333 | 0.3333333 | 0 | 0.7975314 | 0.8888889 | 0.7982669 | 0.5205314 | 0.4509804 | 0.05791506 | 0.09900614
7 | 0.3333333 | 0.6666667 | 1 | 0.1078848 | 0.4074074 | 0.1881939 | 0.2229124 | 0.3921569 | 0.8416988 | 0.8658556
8 | 0.3333333 | 1 | 0.6666667 | 0.1418158 | 0.4444444 | 0.2591366 | 0.2427968 | 0.5882353 | 0.7915058 | 1
9 | 0.6666667 | 0 | 0.6666667 | 0.06340333 | 0.1481481 | 0 | 0.3648206 | 0.4117647 | 0.5135135 | 0.7371422
10 | 0.6666667 | 0.3333333 | 1 | 0.1659623 | 0.5555556 | 0.02631843 | 0.01306936 | 0.5294118 | 0.7644788 | 0.8924673
11 | 0.6666667 | 0.6666667 | 0 | 0.9652544 | 1 | 0.709924 | 0.422619 | 0.1372549 | 0.01930502 | 0.3037528
12 | 0.6666667 | 1 | 0.3333333 | 0.1134727 | 0.3333333 | 0.2199682 | 0.8366977 | 0.2745098 | 0.2972973 | 0.5302232
13 | 1 | 0 | 1 | 0.1670728 | 0.3703704 | 0.04719206 | 0.04843858 | 0.4313725 | 0.7799228 | 0.6961386
14 | 1 | 0.3333333 | 0.6666667 | 0.1689461 | 0.3703704 | 0.2987689 | 0.5454624 | 0.03921569 | 0.3281853 | 0.6904361
15 | 1 | 0.6666667 | 0.3333333 | 0.101928 | 0 | 0.1819506 | 0.9858523 | 0.09803922 | 0.2355212 | 0.4900342
16 | 1 | 1 | 0 | 0.9202077 | 0.7407407 | 0.6505844 | 0.3178916 | 0 | 0 | 0.1429968